## Tabelle1
Equotip measurement
raw material | ID | hardness in HLC
flint | F1-1 | 961.8
flint | F1-2 | 957.4
flint | F1-3 | 946.7
flint | F1-4 | 944.1
flint | F1-5 | 965.0
flint | F2-1 | 956.0
flint | F2-2 | 964.7
flint | F2-3 | 960.9
flint | F2-4 | 960.8
flint | F2-5 | 965.4
flint | F2-6 | 958.6
lydite | SH1-1 | 915.5
lydite | SH1-2 | 902.3
lydite | SH1-3 | 872.5
lydite | SH1-4 | 899.0
lydite | SH2-1 | 919.5
lydite | SH2-2 | 907.4
lydite | SH2-3 | 936.3
lydite | SH2-4 | 924.3
lydite | SH3-1 | 816.0
lydite | SH3-2 | 939.1
lydite | SH4-1 | 929.6
lydite | SH4-2 | 935.1
lydite | SH4-3 | 903.7
lydite | SH4-4 | 939.3
lydite | SH5-1 | 922.3
lydite | SH6-1 | 934.9
lydite | SH7-1 | 943.5
lydite | SH7-2 | 944.3
lydite | SH7-3 | 905.8
lydite | SH7-4 | 948.0
lydite | SH8-1 | 928.3
lydite | SH9-1 | 915.2
lydite | SH9-2 | 928.4
lydite | SH9-3 | 928.3
lydite | SH9-4 | 923.1
lydite | SH10-1 | 959.6
lydite | SH11-1 | 936.5
lydite | SH11-2 | 924.9
lydite | SH11-3 | 955.3
lydite | SH11-4 | 823.1
lydite | SH11-5 | 876.5
lydite | SH11-6 | 948.5
lydite | SH11-7 | 944.0
lydite | SH11-8 | 953.2
lydite | SH11-9 | 956.5
lydite | SH11-10 | 927.6
lydite | SH11-11 | 951.5
lydite | SH11-12 | 822.1
lydite | SH11-13 | 858.2
lydite | SH11-14 | 785.9
lydite | SH11-15 | 928.9
Balve | MU-278 | 779.0