## Tabelle1
Equotip measurement
raw material | hardness in HLC
flint | 963
flint | 953
flint | 959
flint | 961
flint | 965
flint | 965
flint | 967
flint | 963
flint | 967
flint | 965
flint | 967
flint | 966
flint | 961
flint | 961
flint | 962
flint | 963
flint | 954
flint | 953
flint | 969
flint | 960
lydite | 948
lydite | 966
lydite | 963
lydite | 915
lydite | 922
lydite | 915
lydite | 926
lydite | 922
lydite | 924
lydite | 931
lydite | 907
lydite | 920
lydite | 933
lydite | 896
lydite | 898
Balve | 779